## 40s Compact
40 Compact Cotton NS for Sale Yarn
YGR1/041CN0CCU002
DATE | Supplier | LOT | U.C.V% | Thin | Thick | Neps | Total Imp. | H. | H CV% | Elong % | Elong % 0.1 P | RKM | 0.1 RKm | Mean Count | Count C.V% | Strength C.V% | C.S.P | TPI | T.M | A1A2B1 | A3TOD2 | Obj. Faults | EFG | H1 | H2 | Total Classimat
STD |  |  | 12.5 | 1 | 15 | 44 | 60 | 4 |  | 4.2 | 2.94 | 21 | 15 |  |  |  |  | 26.6 | 4.2 | 60 | 4 | 0 | 0 | 7 |  | 71
Tol |  |  | 13 | 2.5 | 23 | 59.5 | 85 | 4.5 |  | 3.8 | 2.5 | 20 | 14 |  |  |  |  | (+/-0.6) | (+/-0.1) | 80 | 6 | 0 | 0 | 9 |  | 95
2026-04-01 | ACHAL | ACM1/0326-28 | 13.46 | 2.8 | 36.3 | 92.3 | 131.4 | 4.14 | 4.5 | 3.8 | 2.2 | 21.38 | 14.58 | 40.68 | 1.42 | 2.86 | 3172 | 26.7 | 4.169839 | 38 | 2 | 0 | 0 | 4 | 4 | 48
2026-04-01 | ACHAL | ACM1N-29 | 12.87 | 1 | 30 | 61.5 | 92.5 | 3.67 | 2.7 | 3.85 | 2.15 | 21.96 | 14.7 | 40.17 | 1.38 | 3.33 | 3075 | 27.02 | 4.272237 | 58 | 0 | 0 | 0 | 0 | 0 | 58
2026-04-09 | ACHAL | ACM1-27 | 13.72 | 3.8 | 43 | 87 | 133.8 | 4.16 | 5.9 | 3.86 | 2.31 | 21.15 | 15.59 | 41.45 | 1.36 | 4.55 | 2991 | 26.2 | 4.091753 | 86.9 | 5 | 1 | 0 | 11 | 8 | 111.9
2026-04-10 | ACHAL | ACM1-28 | 13.48 | 2.8 | 36.5 | 75 | 114.3 | 4.11 | 8.1 | 3.49 | 2.11 | 21.3 | 15.92 | 41.15 | 0.9 | 3.23 | 2964 | 26.4 | 4.122987 | 113.9 | 4 | 0 | 0 | 12 | 0 | 129.9
2026-04-11 | ACHAL | ACM1-30 | 13.8 | 7 | 48 | 81 | 136 | 4.03 | 6.3 | 3.48 | 2.1 | 20.89 | 15.23 | 41.54 | 2.2 | 6.83 | 2937 | 26.2 | 4.091753 | 48 | 0 | 0 | 0 | 6 | 4 | 58
2026-04-15 | ACHAL | ACM1-27 | 13.57 | 4 | 32 | 74 | 110 | 4.11 | 7.1 | 4 | 2.27 | 21.26 | 15.38 | 41.32 | 1.15 | 5.51 | 3017 | 26.32 | 4.110493 | 68 | 0 | 0 | 0 | 6 | 0 | 74
2026-04-16 | ACHAL | ACM1-28 | 13.44 | 3 | 33 | 80 | 116 | 4.21 | 6.1 | 3.79 | 2.28 | 21.19 | 13.72 | 41.24 | 1.08 | 5.16 | 3021 | 26.4 | 4.122987 | 63 | 4 | 0 | 0 | 0 | 0 | 67
2026-04-16 | ACHAL | ACM1-28 | [7 empty] | 3.36 | 1.86 | 20.87 | 15.01
2026-04-17 | ACHAL | ACM1N-29 | 12.98 | 1 | 29 | 56 | 86 | 3.62 | 6.6 | 4.18 | 2.38 | 21.53 | 13.24 | 40.58 | 1.02 | 11.39 | 2983 | 26.83 | 4.242195 | 46 | 0 | 0 | 0 | 7 | 14 | 67
2026-04-17 | ACHAL | ACM1N-29 | [7 empty] | 3.39 | 1.95 | 22.17 | 15.34 | 40.1 | 1.18 | 7.25 | 3172
2026-04-24 | ACHAL | ACM1-28 | 13.44 | 3 | 27 | 55 | 85 | 4.11 | 4.7 | 3.81 | 1.87 | 21.61 | 13.72 | 40.64 | 1.29 | 4.89 | 3039 | 26.4 | 4.122987 | 55 | 3 | 2 | 1 | 7 | 10 | 78
2026-04-24 | ACHAL | ACM1N-29 | 13.09 | 2 | 32 | 48 | 82 | 3.57 | 3.6 | 4.15 | 2.5 | 21.6 | 14.16 | 40.01 | 1.49 | 9.1 | 2969 | 26.43 | 4.17895 | 45 | 0 | 0 | 0 | 3 | 4 | 51
2026-04-27 | ACHAL | ACM1-28 | 13.86 | 5 | 41.7 | 83.3 | 130 | 4.15 | 8.1 | 4.25 | 2.72 | 21.14 | 15.71 | 41.1 | 0.7 | 4.05 | 3036 | 26.7 | 4.169839 | 40 | 0 | 0 | 0 | 4 | 30 | 74
2026-04-28 | ACHAL | ACM1-30 | 13.83 | 5.8 | 39 | 74.5 | 119.3 | 4.19 | 6.8 | 3.73 | 2.2 | 21.31 | 15.05 | 40.91 | 1.75 | 4.65 | 2968 | 26 | 4.060518 | 43 | 0 | 0 | 0 | 5 | 0 | 48
2026-04-30 | ACHAL | ACM1-27 | 13.79 | 9 | 47.3 | 76.5 | 132.8 | 4.27 | 7 | 4.02 | 2.58 | 21.2 | 15.18 | 40.57 | 2.13 | 5.16 | 2779 | 26.32 | 4.110493 | 85 | 2 | 0 | 0 | 2 | 1 | 90